## Original data
Material | Thickness | Frequency (Hz)
|  | 125 | 250 | 500 | 1000 | 2000 | 4000
Masonry walls
Rough concrete |  | 0.02 | 0.03 | 0.03 | 0.03 | 0.04 | 0.07
Smooth unpainted concrete |  | 0.01 | 0.01 | 0.02 | 0.02 | 0.02 | 0.05
Smooth concrete, painted or glazed |  | 0.01 | 0.01 | 0.01 | 0.02 | 0.02 | 0.02
Porous concrete blocks (no surface finish) |  | 0.05 | 0.05 | 0.05 | 0.08 | 0.14 | 0.2
Clinker concrete (no surface finish) |  | 0.1 | 0.2 | 0.4 | 0.6 | 0.5 | 0.6
Smooth brickwork with flush pointing |  | 0.02 | 0.03 | 0.03 | 0.04 | 0.05 | 0.07
Smooth brickwork with flush pointing, painted |  | 0.01 | 0.01 | 0.02 | 0.02 | 0.02 | 0.02
Standard brickwork |  | 0.05 | 0.04 | 0.02 | 0.04 | 0.05 | 0.05
Brickwork, 10mm flush pointing |  | 0.08 | 0.09 | 0.12 | 0.16 | 0.22 | 0.24
Lime cement plaster on masonry wall |  | 0.02 | 0.02 | 0.03 | 0.04 | 0.05 | 0.05
Glaze plaster on masonry wall |  | 0.01 | 0.01 | 0.01 | 0.02 | 0.02 | 0.02
Painted plaster surface on masonry wall |  | 0.02 | 0.02 | 0.02 | 0.02 | 0.02 | 0.02
Plaster on masonry wall with wall paper on backing paper |  | 0.02 | 0.03 | 0.04 | 0.05 | 0.07 | 0.08
Ceramic tiles with smooth surface |  | 0.01 | 0.01 | 0.01 | 0.02 | 0.02 | 0.02
Breeze block |  | 0.2 | 0.45 | 0.6 | 0.4 | 0.45 | 0.4
Plaster on solid wall |  | 0.04 | 0.05 | 0.06 | 0.08 | 0.04 | 0.06
Plaster, lime or gypsum on solid backing |  | 0.03 | 0.03 | 0.02 | 0.03 | 0.04 | 0.05
Studwork and lightweight walls
Plasterboard on battens, 18mm airspace with glass wool |  | 0.3 | 0.2 | 0.15 | 0.05 | 0.05 | 0.05
Plasterboard on frame, 100mm airspace |  | 0.3 | 0.12 | 0.08 | 0.06 | 0.06 | 0.05
Plasterboard on frame, 100mm airspace wool |  | 0.08 | 0.11 | 0.05 | 0.03 | 0.02 | 0.03
Plasterboard on 50mm battens |  | 0.29 | 0.1 | 0.05 | 0.04 | 0.07 | 0.09
Plasterboard on 25mm battens |  | 0.31 | 0.33 | 0.14 | 0.1 | 0.1 | 0.12
2 x plasterboard on frame, 50mm airspace with mineral wool | 2 * 13 mm | 0.15 | 0.1 | 0.06 | 0.04 | 0.04 | 0.05
Plasterboard on cellular core partition |  | 0.15 | 0 | 0.07 | 0 | 0.04 | 0.05
Plasterboard on frame 100mm cavity | 13mm | 0.08 | 0.11 | 0.05 | 0.03 | 0.02 | 0.03
Plasterboard on frame, 100mm cavity with mineral wool | 13mm | 0.3 | 0.12 | 0.08 | 0.06 | 0.06 | 0.05
2 x 13mm plasterboard on steel frame, 50mm mineral wool in cavity, surface painted | 26mm | 0.15 | 0.01 | 0.06 | 0.04 | 0.04 | 0.05
Glass and glazing
4mm glass | 4mm | 0.3 | 0.2 | 0.1 | 0.07 | 0.05 | 0.02
6mm glass | 6mm | 0.1 | 0.06 | 0.04 | 0.03 | 0.02 | 0.02
Double glazing, 2-3mm glass, 10mm air gap |  | 0.15 | 0.05 | 0.03 | 0.03 | 0.02 | 0.02
Wood and wood panelling
3-4mm plywood, 75mm cavity containing mineral wool |  | 0.5 | 0.3 | 0.1 | 0.05 | 0.05 | 0.05
5mm plywood on battens, 50mm airspace filled |  | 0.4 | 0.35 | 0.2 | 0.15 | 0.05 | 0.05
12mm plywood over 50mm airgap |  | 0.25 | 0.05 | 0.04 | 0.03 | 0.03 | 0.02
12mm plywood over 150mm airgap |  | 0.28 | 0.08 | 0.07 | 0.07 | 0.09 | 0.09
12mm plywood over 200mm airgap containing 50mm mineral wool |  | 0.14 | 0.1 | 0.1 | 0.08 | 0.1 | 0.08
Plywood mounted solidly |  | 0.05 |  | 0.05 |  | 0.05 | 0.05
12mm plywood in framework with 30mm airspace behind |  | 0.35 | 0.2 | 0.15 | 0.1 | 0.05 | 0.05
12mm plywood in framework with 30mm airspace containing glass wool |  | 0.4 | 0.2 | 0.15 | 0.1 | 0.1 | 0.05
Plywood, hardwood panels over 25mm airspace on solid backing |  | 0.3 | 0.2 | 0.15 | 0.1 | 0.1 | 0.05
Plywood, hardwood panels over 25mm airspace on solid backing with absorbent material in air space |  | 0.4 | 0.25 | 0.15 | 0.1 | 0.1 | 0.05
12mm wood panelling on 25mm battens |  | 0.31 | 0.33 | 0.14 | 0.1 | 0.1 | 0.12
Timber boards, 100mm wide, 10mm gaps, 500mm airspace with mineral wool |  | 0.05 | 0.25 | 0.6 | 0.15 | 0.05 | 0.1
t & g board on frame, 50mm airspace with mineral wool | 16mm | 0.25 | 0.15 | 0.1 | 0.09 | 0.08 | 0.07
16-22mm t&g wood on 50mm cavity filled with mineral wool |  | 0.25 | 0.15 | 0.1 | 0.09 | 0.08 | 0.07
Cedar, slotted and profiled on battens mineral wool in airspace |  | 0.2 | 0.62 | 0.98 | 0.62 | 0.21 | 0.15
Wood boards on on joists or battens |  | 0.15 | 0.2 | 0.1 | 0.1 | 0.1 | 0.1
20mm dense veneered chipboard over 100mm airgap |  | 0.03 | 0.05 | 0.04 | 0.03 | 0.03 | 0.02
20mm dense veneered chipboard over 200mm airgap |  | 0.06 | 0.1 | 0.08 | 0.09 | 0.07 | 0.04
20mm dense veneered chipboard over 250mm airgap containing 50mm mineral wool |  | 0.12 | 0.1 | 0.08 | 0.07 | 0.1 | 0.08
6mm wood fibre board, cavity > 100mm, empty |  | 0.3 | 0.2 | 0.2 | 0.1 | 0.05 | 0.05
22mm chipboard, 50mm cavity filled with mineral wool |  | 0.12 | 0.04 | 0.06 | 0.05 | 0.05 | 0.05
Acoustic timber wall panelling |  | 0.18 | 0.34 | 0.42 | 0.59 | 0.83 | 0.68
Hardwood, mahogany |  | 0.19 | 0.23 | 0.25 | 0.3 | 0.37 | 0.42
Chipboard on 16mm battens | 20mm | 0.2 | 0.25 | 0.2 | 0.2 | 0.15 | 0.2
Chipboard on frame, 50mm airspace with mineral wool | 22mm | 0.12 | 0.04 | 0.06 | 0.05 | 0.05 | 0.05
Mineral wool and foams
Melamine based foam 25mm |  | 0.09 | 0.22 | 0.54 | 0.76 | 0.88 | 0.93
Melamine based foam 50mm |  | 0.18 | 0.56 | 0.96 | 1 | 1 | 1
Glass wool 25mm 16 kg/m3 |  | 0.12 | 0.28 | 0.55 | 0.71 | 0.74 | 0.83
Glass wool 50mm, 16 kg/m3 |  | 0.17 | 0.45 | 0.8 | 0.89 | 0.97 | 0.94
Glass wool 75mm, 16 kg/m3 |  | 0.3 | 0.69 | 0.94 | 1 | 1 | 1
Glass wool 100mm, 16 kg/m3 |  | 0.43 | 0.86 | 1 | 1 | 1 | 1
Glass wool 25mm, 24 kg/m3 |  | 0.11 | 0.32 | 0.56 | 0.77 | 0.89 | 0.91
Glass wool 50mm, 24 kg/m3 |  | 0.27 | 0.54 | 0.94 | 1 | 0.96 | 0.96
Glass wool 75mm, 24 kg/m3 |  | 0.28 | 0.79 | 1 | 1 | 1 | 1
Glass wool 100mm, 24 kg/m3 |  | 0.46 | 1 | 1 | 1 | 1 | 1
Glass wool 50mm, 33 kg/m3 |  | 0.2 | 0.55 | 1 | 1 | 1 | 1
Glass wool 75mm, 33 kg/m3 |  | 0.37 | 0.85 | 1 | 1 | 1 | 1
Glass wool 100mm, 33 kg/m3 |  | 0.53 | 0.92 | 1 | 1 | 1 | 1
Glass wool 50mm, 48 kg/m3 |  | 0.3 | 0.8 | 1 | 1 | 1 | 1
Glass wool 75mm, 48 kg/m3 |  | 0.43 | 0.97 | 1 | 1 | 1 | 1
Glass wool 100mm, 48 kg/m3 |  | 0.65 | 1 | 1 | 1 | 1 | 1
Rock wool 50mm, 33 kg/m3 direct to masonry | 17 | 0.15 | 0.6 | 0.9 | 0.9 | 0.9 | 0.85
Rock wool 100mm, 33 kg/m3 direct to masonry | 17 | 0.35 | 0.95 | 0.98 | 0.92 | 0.9 | 0.85
Rock wool 50mm, 60 kg/m3 direct to masonry | 17 | 0.11 | 0.6 | 0.96 | 0.94 | 0.92 | 0.82
Rock wool 75mm, 60 kg/m3 direct to masonry | 17 | 0.34 | 0.95 | 0.98 | 0.82 | 0.87 | 0.86
Rock wool 30mm, 100 kg/m3 direct to masonry | 17 | 0.1 | 0.4 | 0.8 | 0.9 | 0.9 | 0.9
Rock wool 30mm, 200 kg/m3 over 300mm air gap | 17 | 0.4 | 0.75 | 0.9 | 0.8 | 0.9 | 0.85
Glass wool or mineral wool on solid backing | 25mm | 0.2 | 0 | 0.7 | 0 | 0.9 | 0.8
Glass wool or mineral wool on solid backing | 50mm | 0.3 | 0 | 0.8 | 0 | 0.95 | 0.9
Glass wool or mineral wool over air space on solid backing | 25mm | 0.4 | 0 | 0.8 | 0 | 0.9 | 0.8
Fibreglass super fine mat | 50mm | 0.15 | 0.4 | 0.75 | 0.85 | 0.8 | 0.85
Fibreglass scrim-covered sewn sheet | 40mm | 0.4 | 0.8 | 0.95 | 0.95 | 0.8 | 0.85
Fibreglass bitumen bonded mat | 25mm | 0.1 | 0.35 | 0.5 | 0.55 | 0.7 | 0.7
Fibreglass bitumen bonded mat | 50mm | 0.3 | 0.55 | 0.8 | 0.85 | 0.75 | 0.8
Fibreglass resin-bonded mat | 25mm | 0.1 | 0.35 | 0.55 | 0.65 | 0.75 | 0.8
Fibreglass resin-bonded mat | 50mm | 0.2 | 0.5 | 0.7 | 0.8 | 0.75 | 0.8
Fibreglass resin-bonded board | 25mm | 0.1 | 0.25 | 0.55 | 0.7 | 0.8 | 0.85
Flexible polyurethane foam 50mm |  | 0.25 | 0.5 | 0.85 | 0.95 | 0.9 | 0.9
Rigid polyurethane foam 50mm |  | 0.2 | 0.4 | 0.65 | 0.55 | 0.7 | 0.7
12mm expanded polystyrene on 45mm battens |  | 0.05 | 0.15 | 0.4 | 0.35 | 0.2 | 0.2
25mm expanded polystyrene on 50mm battens |  | 0.1 | 0.25 | 0.55 | 0.2 | 0.1 | 0.15
Wall treatments & Constructions
Cork tiles 25mm on solid backing |  | 0.05 | 0.1 | 0.2 | 0.55 | 0.6 | 0.55
Cork board, 25mm on solid backing | 25mm | 0.03 | 0.05 | 0.17 | 0.52 | 0.5 | 0.52
Cork board, 25mm, 2.9kg/m2, on battens | 25mm | 0.15 | 0.4 | 0.65 | 0.35 | 0.35 | 0.3
Glass blocks or glazed tiles as wall finish |  | 0.01 | 0 | 0.01 | 0 | 0.01 | 0.01
Muslin covered cotton felt | 25mm | 0.15 | 0.45 | 0.7 | 0.85 | 0.95 | 0.85
Pin up boarding- medium hardboard on solid backing |  | 0.05 | 0 | 0.1 | 0 | 0.1 | 0.1
Fibreboard on solid backing | 12mm | 0.05 | 0.1 | 0.15 | 0.25 | 0.3 | 0.3
25mm thick hair felt, covered by scrim cloth on solid backing | 25mm | 0.1 | 0 | 0.7 | 0 | 0.8 | 0.8
Fibreboard on solid backing | soft 12mm | 0.05 | 0 | 0.15 | 0 | 0.3 | 0.3
Fibreboard on solid backing - painted |  | 0.05 | 0 | 0.1 | 0 | 0.15 | 0.15
Fibreboard over airspace on solid wall | 12mm | 0.3 | 0 | 0.3 | 0 | 0.3 | 0.3
Fibreboard over airspace on solid wall - painted |  | 0.3 | 0 | 0.15 | 0 | 0.1 | 0.1
Plaster on lath, deep air space |  | 0.2 | 0.15 | 0.1 | 0.05 | 0.05 | 0.05
Plaster decorative panels, walls |  | 0.2 | 0.15 | 0.1 | 0.08 | 0.04 | 0.02
Acoustic plaster to solid backing | 25mm | 0.03 | 0.15 | 0.5 | 0.8 | 0.85 | 0.8
9mm acoustic plaster to solid backing | 9mm | 0.02 | 0.08 | 0.3 | 0.6 | 0.8 | 0.9
9mm acoustic plaster on plasterboard, 75mm airspace | 9mm | 0.3 | 0.3 | 0.6 | 0.8 | 0.75 | 0.75
12.5mm acoustic plaster on plaster backing over 75mm air space | 12.5mm | 0.35 | 0.35 | 0.4 | 0.55 | 0.7 | 0.7
Woodwool slabs, unplastered on solid backing | 25mm | 0.1 | 0 | 0.4 | 0 | 0.6 | 0.6
Woodwool slabs, unplastered on solid backing | 50mm | 0.1 | 0.2 | 0.45 | 0.8 | 0.6 | 0.75
Woodwool slabs, unplastered on solid backing | 75mm | 0.2 | 0 | 0.8 | 0 | 0.8 | 0.8
Woodwool slabs, unplastered over 20mm airspace on solid backing | 25mm | 0.15 | 0 | 0.6 | 0 | 0.6 | 0.7
Plasterboard backed with 25mm thick bitumen-bonded fibreglass on 50mm battens | 10mm | 0.3 | 0.2 | 0.15 | 0.05 | 0.05 | 0.05
Curtains hung in folds against soild wall |  | 0.05 | 0.15 | 0.35 | 0.4 | 0.5 | 0.5
Cotton Curtains (0.5kg/m2),draped to 75% area approx. 130mm from wall |  | 0.3 | 0.45 | 0.65 | 0.56 | 0.59 | 0.71
Lightweight curtains (0.2 kg/m2) hung 90mm from wall |  | 0.05 | 0.06 | 0.39 | 0.63 | 0.7 | 0.73
Curtains of close-woven glass mat hung 50mm from wall |  | 0.03 | 0.03 | 0.15 | 0.4 | 0.5 | 0.5
Curtains, medium velour, 50% gather, over solid backing |  | 0.05 | 0.25 | 0.4 | 0.5 | 0.6 | 0.5
Curtains (medium fabrics) hung straight and close to wall |  | 0.05 | 0 | 0.25 | 0 | 0.3 | 0.4
Curtains in folds against wall |  | 0.05 | 0.15 | 0.35 | 0.4 | 0.5 | 0.5
Curtains ( medium fabrics ) double widths in folds spaced away from wall |  | 0.1 | 0 | 0.4 | 0 | 0.5 | 0.6
Acoustic banner, 0.5 kg/m2 wool serge, 100mm from wall |  | 0.11 | 0.4 | 0.7 | 0.74 | 0.88 | 0.89
Floors
Smooth marble or terrazzo slabs |  | 0.01 | 0.01 | 0.01 | 0.01 | 0.02 | 0.02
Raised computer floor, steel-faced 45mm chipboard 800mm above concrete floor, no carpet |  | 0.08 | 0.07 | 0.06 | 0.07 | 0.08 | 0.08
Raised computer floor, steel-faced 45mm chipboard 800mm above concrete floor, office-grade carpet tiles |  | 0.27 | 0.26 | 0.52 | 0.43 | 0.51 | 0.58
Wooden floor on joists |  | 0.15 | 0.11 | 0.1 | 0.07 | 0.06 | 0.07
Parquet fixed in asphalt, on concrete |  | 0.04 | 0.04 | 0.07 | 0.06 | 0.06 | 0.07
Parquet on counterfloor |  | 0.2 | 0.15 | 0.1 | 0.1 | 0.05 | 0.1
Linoleum or vinyl stuck to concrete |  | 0.02 | 0.02 | 0.03 | 0.04 | 0.04 | 0.05
Layer of rubber, cork, linoleum + underlay, or vinyl+underlay stuck to concrete |  | 0.02 | 0.02 | 0.04 | 0.05 | 0.05 | 0.1
5mm needle-felt stuck to concrete | 5mm | 0.01 | 0.02 | 0.05 | 0.15 | 0.3 | 0.4
6mm pile carpet bonded to closed-cell foam underlay | 6mm | 0.03 | 0.09 | 0.25 | 0.31 | 0.33 | 0.44
6mm pile carpet bonded to open-cell foam underlay | 6mm | 0.03 | 0.09 | 0.2 | 0.54 | 0.7 | 0.72
9mm pile carpet, tufted on felt underlay | 9mm | 0.08 | 0.08 | 0.3 | 0.6 | 0.75 | 0.8
Composition flooring |  | 0.05 | 0.05 | 0.05 | 0.05 | 0.05 | 0.05
Haircord carpet on felt underlay | 6mm | 0.05 | 0.05 | 0.1 | 0.2 | 0.45 | 0.65
Medium pile carpet on sponge rubber underlay | 10mm | 0.5 | 0.1 | 0.3 | 0.5 | 0.65 | 0.7
Thick pile carpet on sponge rubber underlay | 15mm | 0.15 | 0.25 | 0.5 | 0.6 | 0.7 | 0.7
Rubber floor tiles | 6mm | 0.05 | 0.05 | 0.1 | 0.1 | 0.05 | 0.05
Carpet, thin, over thin felt on concrete |  | 0.1 | 0.15 | 0.25 | 0.3 | 0.3 | 0.3
Carpet, thin, over thin felt on wood floor |  | 0.2 | 0.25 | 0.3 | 0.3 | 0.3 | 0.3
Carpet, needlepunch | 5mm | 0.03 | 0.05 | 0.05 | 0.25 | 0.35 | 0.5
Stone floor, plain or tooled or granolithic finish |  | 0.02 | 0 | 0.02 | 0 | 0.05 | 0.05
Corkfloor tiles | 14mm | 0 | 0.05 | 0.15 | 0.25 | 0.25 | 0
Sheet rubber ( hard ) | 6mm | 0 | 0.05 | 0.05 | 0.1 | 0.05 | 0
Woodblock/linoleum/rubber/cork tiles (thin) on solid floor (or wall) |  | 0.02 | 0.04 | 0.05 | 0.05 | 0.1 | 0.05
Floor tiles, plastic or linoleum |  | 0.03 | 0 | 0.03 | 0 | 0.05 | 0.05
Steel decking |  | 0.13 | 0.09 | 0.08 | 0.09 | 0.11 | 0.11
Panels and doors
Wood hollowcore door |  | 0.3 | 0.25 | 0.15 | 0.1 | 0.1 | 0.07
Solid timber door |  | 0.14 | 0.1 | 0.06 | 0.08 | 0.1 | 0.1
Acoustic door, steel frame, double seals, absorbant in airspace, Double sheet steel skin. |  | 0.35 | 0.39 | 0.44 | 0.49 | 0.54 | 0.57
Ceilings
Mineral wool tiles, 180mm airspace |  | 0.42 | 0.72 | 0.83 | 0.88 | 0.89 | 0.8
Mineral wool tiles, glued/screwed to soffit |  | 0.06 | 0.4 | 0.75 | 0.95 | 0.96 | 0.83
Gypsum plaster tiles, 17% perforated, 22mm |  | 0.45 | 0.7 | 0.8 | 0.8 | 0.65 | 0.45
Metal ceiling, 32.5% perforated, backed by 30mm rockwool |  | 0.12 | 0.45 | 0.87 | 0.98 | 1 | 1
Perforated underside of structural steel decking (typical, depends on perforations) |  | 0.3 | 0.7 | 0.85 | 0.9 | 0.7 | 0.65
12% perforated plaster tiles, absorbent felt glued to back, 200mm ceiling void |  | 0.45 | 0.7 | 0.88 | 0.52 | 0.42 | 0.35
100mm woodwool slabs on 25mm cavity, pre-screeded surface facing cavity |  | 0.5 | 0.75 | 0.85 | 0.65 | 0.7 | 0.7
50mm woodwool slabs on 25mm cavity, pre-screeded surface facing cavity |  | 0.3 | 0.4 | 0.5 | 0.85 | 0.5 | 0.65
100mm woodwool fixed directly to concrete, pre-screeded surface facing backing |  | 0.25 | 0.8 | 0.85 | 0.65 | 0.7 | 0.75
75mm woodwool fixed directly to concrete, pre-screeded surface facing backing |  | 0.15 | 0.4 | 0.95 | 0.6 | 0.7 | 0.6
Plasterboard 10mm thick backed with 25mm thick bitumen | 10mm | 0.3 | 0.2 | 0.15 | 0.05 | 0.05 | 0.05
Plasterboard 10mm thick, perforated 8mm diameter holes 2755m2 14% open area backed with 25mm thick bitumen- bonded fibreglass on 90mm battens | 10mm | 0.25 | 0.7 | 0.85 | 0.55 | 0.4 | 0.3
Plywood, 5mm, on battens 50mm airspace filled with glass wool | 5mm | 0.4 | 0.35 | 0.2 | 0.15 | 0.05 | 0.05
Plywood, 12mm, with 30mm thick fibreglass backing between 30mm battens |  | 0.4 | 0.2 | 0.15 | 0.1 | 0.1 | 0.05
Plywood 12mm thick perforated 5mm diameter holes 6200 m2 11% open area with 60mm deep air space behind |  | 0.2 | 0.35 | 0.55 | 0.3 | 0.25 | 0.3
Plywood 12mm thick perforated 5mm diameter holes 6200 m2 11% open area backed with 60mm thick fibreglass between mounting battens |  | 0.4 | 0.9 | 0.8 | 0.5 | 0.4 | 0.3
Hardboard, 25% perforated over 50mm mineral wool |  | 0.27 | 0.87 | 1 | 1 | 0.98 | 0.96
0.8mm unperforated metal panels backed with 25mm thick resin bonded fibreglass, mounted on 22mm diameter pipes 135mm from wall. |  | 0.5 | 0.35 | 0.15 | 0.05 | 0.05 | 0
0.8mm perforated metal tiles 2mm diameter holes 29440/m2. 13% open area backed with 25mm thick resin-bonded fibreglass slab. No airspace. |  | 0.1 | 0.3 | 0.6 | 0.75 | 0.8 | 0.8
50mm mineral wool ( 96 kg/m3 ) behind 25% open area perforated steel. |  | 0.2 | 0.35 | 0.65 | 0.85 | 0.9 | 0.8
Wood panels, 18mm alternate 15mm slot & 35mm wooden slat |  | 0.1 | 0.36 | 0.74 | 0.91 | 0.61 | 0.5
25mm rockwool backing, 32mm airspace behind Plaster decorative panels, ceilings |  | 0.2 | 0.22 | 0.18 | 0.15 | 0.15 | 0.16
Audience and seating
Children, standing (per child) in m2 units |  | 0.12 | 0.22 | 0.37 | 0.4 | 0.42 | 0.37
Children, seated in plastic or metal chairs (per child) in m2 units |  | 0.28 | 0 | 0.33 | 0 | 0.37 | 0.37
Students seated in tablet arm chairs |  | 0.3 | 0.41 | 0.49 | 0.84 | 0.87 | 0.84
Adults per person seated |  | 0.33 | 0.4 | 0.44 | 0.45 | 0.45 | 0.45
Adults per person standing |  | 0.15 | 0.38 | 0.42 | 0.43 | 0.45 | 0.45
Empty plastic or metal chairs (per chair) in m2 units |  | 0.07 | 0 | 0.14 | 0 | 0.14 | 0.14
Seats, leather covers, per m2 |  | 0.4 | 0.5 | 0.58 | 0.61 | 0.58 | 0.5
Cloth-upholstered seats, per m2 |  | 0.44 | 0.6 | 0.77 | 0.89 | 0.82 | 0.7
Floor and cloth-upholstered seats, per m2 |  | 0.49 | 0.66 | 0.8 | 0.88 | 0.82 | 0.7
Adults in plastic and metal chairs in m2 units |  | 0.3 | 0 | 0.4 | 0 | 0.43 | 0.4
Adults in wooden or padded chairs or seats (per item) in m2 |  | 0.16 | 0 | 0.4 | 0 | 0.44 | 0.4
Adults on timber seats, 1 per m2 per item |  | 0.16 | 0.24 | 0.56 | 0.69 | 0.81 | 0.78
Adults on timber seats, 2 per m2 per item |  | 0.24 | 0.4 | 0.78 | 0.98 | 0.96 | 0.87
Wooden or padded chairs or seats (per item) in m2 |  | 0.08 | 0 | 0.15 | 0 | 0.18 | 0.2
Seating, slighty upholstered, unoccupied |  | 0.07 | 0.12 | 0.26 | 0.42 | 0.5 | 0.55
Seating, slighty upholstered, occupied |  | 0.32 | 0.62 | 0.74 | 0.76 | 0.81 | 0.9
Fully upholstered seats (per item) in m2 |  | 0.12 | 0 | 0.28 | 0 | 0.32 | 0.37
Upholstered tip-up theatre seats, empty |  | 0.33 | 0.51 | 0.64 | 0.71 | 0.77 | 0.81
Areas with audience, orchestra, or seats, including narrow aisles |  | 0.6 | 0.74 | 0.88 | 0.96 | 0.93 | 0.85
Auditorium seat, unoccupied |  | 0.13 | 0.33 | 0.59 | 0.58 | 0.61 | 0.62
Auditorium seat, occupied |  | 0.37 | 0.48 | 0.68 | 0.73 | 0.77 | 0.74
Orchestra with instruments on podium, 1.5 m2 per person |  | 0.27 | 0.53 | 0.67 | 0.93 | 0.87 | 0.8
Orchestral player with instrument (average) per person |  | 0.37 | 0.8 | 1 | 1 | 1 | 1
Prosenium opening with average stage set per m2 of opening |  | 0.2 | 0 | 0.3 | 0 | 0.4 | 0.5
Wood platform with large space beneath |  | 0.4 | 0.3 | 0.2 | 0.17 | 0.15 | 0.1
Adult office furniture per desk |  | 0.5 | 0.4 | 0.45 | 0.45 | 0.6 | 0.7
Other
Water surface, ie swimming pool |  | 0.01 | 0.01 | 0.01 | 0.01 | 0.02 | 0.02
Ventilation grille per m2 |  | 0.6 | 0.6 | 0.6 | 0.6 | 0.6 | 0.6

## Annotated
Material | Thickness | 125 | 250 | 500 | 1000 | 2000 | 4000 | Average | Reflective | Wall | Floor | Ceiling | Exclude for calculations? | Notes
Masonry walls | [8 empty] | FALSE | FALSE | FALSE | FALSE | TRUE
Rough concrete |  | 0.02 | 0.03 | 0.03 | 0.03 | 0.04 | 0.07 | 0.03666666667 | TRUE | FALSE | FALSE | FALSE | FALSE
Smooth unpainted concrete |  | 0.01 | 0.01 | 0.02 | 0.02 | 0.02 | 0.05 | 0.02166666667 | TRUE | FALSE | FALSE | FALSE | FALSE
Smooth concrete, painted or glazed |  | 0.01 | 0.01 | 0.01 | 0.02 | 0.02 | 0.02 | 0.015 | TRUE | FALSE | FALSE | FALSE | FALSE
Porous concrete blocks (no surface finish) |  | 0.05 | 0.05 | 0.05 | 0.08 | 0.14 | 0.2 | 0.095 | TRUE | FALSE | FALSE | FALSE | FALSE
Clinker concrete (no surface finish) |  | 0.1 | 0.2 | 0.4 | 0.6 | 0.5 | 0.6 | 0.4 | FALSE | TRUE | FALSE | FALSE | FALSE | Outlier in the reflective set, maybe not representative?
Smooth brickwork with flush pointing |  | 0.02 | 0.03 | 0.03 | 0.04 | 0.05 | 0.07 | 0.04 | TRUE | FALSE | FALSE | FALSE | FALSE
Smooth brickwork with flush pointing, painted |  | 0.01 | 0.01 | 0.02 | 0.02 | 0.02 | 0.02 | 0.01666666667 | TRUE | FALSE | FALSE | FALSE | FALSE
Standard brickwork |  | 0.05 | 0.04 | 0.02 | 0.04 | 0.05 | 0.05 | 0.04166666667 | TRUE | FALSE | FALSE | FALSE | FALSE
Brickwork, 10mm flush pointing |  | 0.08 | 0.09 | 0.12 | 0.16 | 0.22 | 0.24 | 0.1516666667 | FALSE | TRUE | FALSE | FALSE | FALSE | Outlier in the reflective set, maybe not representative?
Lime cement plaster on masonry wall |  | 0.02 | 0.02 | 0.03 | 0.04 | 0.05 | 0.05 | 0.035 | TRUE | FALSE | FALSE | FALSE | FALSE
Glaze plaster on masonry wall |  | 0.01 | 0.01 | 0.01 | 0.02 | 0.02 | 0.02 | 0.015 | TRUE | FALSE | FALSE | FALSE | FALSE
Painted plaster surface on masonry wall |  | 0.02 | 0.02 | 0.02 | 0.02 | 0.02 | 0.02 | 0.02 | TRUE | FALSE | FALSE | FALSE | FALSE
Plaster on masonry wall with wall paper on backing paper |  | 0.02 | 0.03 | 0.04 | 0.05 | 0.07 | 0.08 | 0.04833333333 | TRUE | FALSE | FALSE | FALSE | FALSE
Ceramic tiles with smooth surface |  | 0.01 | 0.01 | 0.01 | 0.02 | 0.02 | 0.02 | 0.015 | TRUE | FALSE | FALSE | FALSE | FALSE
Breeze block |  | 0.2 | 0.45 | 0.6 | 0.4 | 0.45 | 0.4 | 0.4166666667 | FALSE | TRUE | FALSE | FALSE | FALSE
Plaster on solid wall |  | 0.04 | 0.05 | 0.06 | 0.08 | 0.04 | 0.06 | 0.055 | TRUE | FALSE | FALSE | FALSE | FALSE
Plaster, lime or gypsum on solid backing |  | 0.03 | 0.03 | 0.02 | 0.03 | 0.04 | 0.05 | 0.03333333333 | TRUE | FALSE | FALSE | FALSE | FALSE
[9 empty] | FALSE | FALSE | FALSE | FALSE | TRUE
Studwork and lightweight walls | [8 empty] | FALSE | FALSE | FALSE | FALSE | TRUE
Plasterboard on battens, 18mm airspace with glass wool |  | 0.3 | 0.2 | 0.15 | 0.05 | 0.05 | 0.05 | 0.1333333333 | TRUE | FALSE | FALSE | FALSE | FALSE
Plasterboard on frame, 100mm airspace |  | 0.3 | 0.12 | 0.08 | 0.06 | 0.06 | 0.05 | 0.1116666667 | TRUE | FALSE | FALSE | FALSE | FALSE
Plasterboard on frame, 100mm airspace wool |  | 0.08 | 0.11 | 0.05 | 0.03 | 0.02 | 0.03 | 0.05333333333 | TRUE | FALSE | FALSE | FALSE | FALSE
Plasterboard on 50mm battens |  | 0.29 | 0.1 | 0.05 | 0.04 | 0.07 | 0.09 | 0.1066666667 | TRUE | FALSE | FALSE | FALSE | FALSE | High abs coef for lower frequencies
Plasterboard on 25mm battens |  | 0.31 | 0.33 | 0.14 | 0.1 | 0.1 | 0.12 | 0.1833333333 | FALSE | TRUE | FALSE | TRUE | FALSE | High abs coef for lower frequencies
2 x plasterboard on frame, 50mm airspace with mineral wool | 2 * 13 mm | 0.15 | 0.1 | 0.06 | 0.04 | 0.04 | 0.05 | 0.07333333333 | TRUE | FALSE | FALSE | FALSE | FALSE
Plasterboard on cellular core partition |  | 0.15 |  | 0.07 |  | 0.04 | 0.05 | 0.0775 | TRUE | FALSE | FALSE | FALSE | FALSE | 0 was removed at frequency 250 and 1000 Hz. This is due to suspicion of not having measured the material at these frequencies
Plasterboard on frame 100mm cavity | 13mm | 0.08 | 0.11 | 0.05 | 0.03 | 0.02 | 0.03 | 0.05333333333 | TRUE | FALSE | FALSE | FALSE | FALSE
Plasterboard on frame, 100mm cavity with mineral wool | 13mm | 0.3 | 0.12 | 0.08 | 0.06 | 0.06 | 0.05 | 0.1116666667 | TRUE | FALSE | FALSE | FALSE | FALSE
2 x 13mm plasterboard on steel frame, 50mm mineral wool in cavity, surface painted | 26mm | 0.15 | 0.01 | 0.06 | 0.04 | 0.04 | 0.05 | 0.05833333333 | TRUE | FALSE | FALSE | FALSE | FALSE
[9 empty] | FALSE | FALSE | FALSE | FALSE | TRUE
Glass and glazing | [8 empty] | FALSE | FALSE | FALSE | FALSE | TRUE
4mm glass | 4mm | 0.3 | 0.2 | 0.1 | 0.07 | 0.05 | 0.02 | 0.1233333333 | TRUE | FALSE | FALSE | FALSE | FALSE
6mm glass | 6mm | 0.1 | 0.06 | 0.04 | 0.03 | 0.02 | 0.02 | 0.045 | TRUE | FALSE | FALSE | FALSE | FALSE
Double glazing, 2-3mm glass, 10mm air gap |  | 0.15 | 0.05 | 0.03 | 0.03 | 0.02 | 0.02 | 0.05 | TRUE | FALSE | FALSE | FALSE | FALSE
[9 empty] | FALSE | FALSE | FALSE | FALSE | TRUE
Wood and wood panelling | [8 empty] | FALSE | FALSE | FALSE | FALSE | TRUE
3-4mm plywood, 75mm cavity containing mineral wool |  | 0.5 | 0.3 | 0.1 | 0.05 | 0.05 | 0.05 | 0.175 | FALSE | TRUE | FALSE | FALSE | FALSE
5mm plywood on battens, 50mm airspace filled |  | 0.4 | 0.35 | 0.2 | 0.15 | 0.05 | 0.05 | 0.2 | FALSE | TRUE | FALSE | FALSE | FALSE
12mm plywood over 50mm airgap |  | 0.25 | 0.05 | 0.04 | 0.03 | 0.03 | 0.02 | 0.07 | TRUE | FALSE | FALSE | FALSE | FALSE
12mm plywood over 150mm airgap |  | 0.28 | 0.08 | 0.07 | 0.07 | 0.09 | 0.09 | 0.1133333333 | TRUE | FALSE | FALSE | FALSE | FALSE
12mm plywood over 200mm airgap containing 50mm mineral wool |  | 0.14 | 0.1 | 0.1 | 0.08 | 0.1 | 0.08 | 0.1 | TRUE | FALSE | FALSE | FALSE | FALSE
Plywood mounted solidly |  | 0.05 |  | 0.05 |  | 0.05 | 0.05 | 0.05 | TRUE | FALSE | FALSE | FALSE | FALSE | 0 was removed at frequency 250 and 1000 Hz. This is due to suspicion of not having measured the material at these frequencies
12mm plywood in framework with 30mm airspace behind |  | 0.35 | 0.2 | 0.15 | 0.1 | 0.05 | 0.05 | 0.15 | TRUE | FALSE | FALSE | FALSE | FALSE
12mm plywood in framework with 30mm airspace containing glass wool |  | 0.4 | 0.2 | 0.15 | 0.1 | 0.1 | 0.05 | 0.1666666667 | FALSE | TRUE | FALSE | FALSE | FALSE
Plywood, hardwood panels over 25mm airspace on solid backing |  | 0.3 | 0.2 | 0.15 | 0.1 | 0.1 | 0.05 | 0.15 | TRUE | FALSE | FALSE | FALSE | FALSE
Plywood, hardwood panels over 25mm airspace on solid backing with absorbent material in air space |  | 0.4 | 0.25 | 0.15 | 0.1 | 0.1 | 0.05 | 0.175 | FALSE | TRUE | FALSE | FALSE | FALSE
12mm wood panelling on 25mm battens |  | 0.31 | 0.33 | 0.14 | 0.1 | 0.1 | 0.12 | 0.1833333333 | FALSE | TRUE | FALSE | FALSE | FALSE
Timber boards, 100mm wide, 10mm gaps, 500mm airspace with mineral wool |  | 0.05 | 0.25 | 0.6 | 0.15 | 0.05 | 0.1 | 0.2 | FALSE | TRUE | FALSE | FALSE | FALSE
t & g board on frame, 50mm airspace with mineral wool | 16mm | 0.25 | 0.15 | 0.1 | 0.09 | 0.08 | 0.07 | 0.1233333333 | TRUE | FALSE | FALSE | FALSE | FALSE
16-22mm t&g wood on 50mm cavity filled with mineral wool |  | 0.25 | 0.15 | 0.1 | 0.09 | 0.08 | 0.07 | 0.1233333333 | TRUE | FALSE | FALSE | FALSE | FALSE
Cedar, slotted and profiled on battens mineral wool in airspace |  | 0.2 | 0.62 | 0.98 | 0.62 | 0.21 | 0.15 | 0.4633333333 | FALSE | TRUE | FALSE | FALSE | FALSE
Wood boards on on joists or battens |  | 0.15 | 0.2 | 0.1 | 0.1 | 0.1 | 0.1 | 0.125 | TRUE | FALSE | FALSE | FALSE | FALSE
20mm dense veneered chipboard over 100mm airgap |  | 0.03 | 0.05 | 0.04 | 0.03 | 0.03 | 0.02 | 0.03333333333 | TRUE | FALSE | FALSE | FALSE | FALSE
20mm dense veneered chipboard over 200mm airgap |  | 0.06 | 0.1 | 0.08 | 0.09 | 0.07 | 0.04 | 0.07333333333 | TRUE | FALSE | FALSE | FALSE | FALSE
20mm dense veneered chipboard over 250mm airgap containing 50mm mineral wool |  | 0.12 | 0.1 | 0.08 | 0.07 | 0.1 | 0.08 | 0.09166666667 | TRUE | FALSE | FALSE | FALSE | FALSE
6mm wood fibre board, cavity > 100mm, empty |  | 0.3 | 0.2 | 0.2 | 0.1 | 0.05 | 0.05 | 0.15 | TRUE | FALSE | FALSE | FALSE | FALSE
22mm chipboard, 50mm cavity filled with mineral wool |  | 0.12 | 0.04 | 0.06 | 0.05 | 0.05 | 0.05 | 0.06166666667 | TRUE | FALSE | FALSE | FALSE | FALSE
Acoustic timber wall panelling |  | 0.18 | 0.34 | 0.42 | 0.59 | 0.83 | 0.68 | 0.5066666667 | FALSE | TRUE | FALSE | FALSE | FALSE
Hardwood, mahogany |  | 0.19 | 0.23 | 0.25 | 0.3 | 0.37 | 0.42 | 0.2933333333 | FALSE | TRUE | FALSE | FALSE | FALSE
Chipboard on 16mm battens | 20mm | 0.2 | 0.25 | 0.2 | 0.2 | 0.15 | 0.2 | 0.2 | FALSE | TRUE | FALSE | FALSE | FALSE
Chipboard on frame, 50mm airspace with mineral wool | 22mm | 0.12 | 0.04 | 0.06 | 0.05 | 0.05 | 0.05 | 0.06166666667 | TRUE | FALSE | FALSE | FALSE | FALSE
[9 empty] | FALSE | FALSE | FALSE | FALSE | TRUE
Mineral wool and foams | [8 empty] | FALSE | FALSE | FALSE | FALSE | TRUE
Melamine based foam 25mm |  | 0.09 | 0.22 | 0.54 | 0.76 | 0.88 | 0.93 | 0.57 | FALSE | TRUE | TRUE | TRUE | FALSE | Isolation can be applied on any surface
Melamine based foam 50mm |  | 0.18 | 0.56 | 0.96 | 1 | 1 | 1 | 0.7833333333 | FALSE | TRUE | TRUE | TRUE | FALSE | Isolation can be applied on any surface
Glass wool 25mm 16 kg/m3 |  | 0.12 | 0.28 | 0.55 | 0.71 | 0.74 | 0.83 | 0.5383333333 | FALSE | TRUE | TRUE | TRUE | FALSE | Isolation can be applied on any surface
Glass wool 50mm, 16 kg/m3 |  | 0.17 | 0.45 | 0.8 | 0.89 | 0.97 | 0.94 | 0.7033333333 | FALSE | TRUE | TRUE | TRUE | FALSE | Isolation can be applied on any surface
Glass wool 75mm, 16 kg/m3 |  | 0.3 | 0.69 | 0.94 | 1 | 1 | 1 | 0.8216666667 | FALSE | TRUE | TRUE | TRUE | FALSE | Isolation can be applied on any surface
Glass wool 100mm, 16 kg/m3 |  | 0.43 | 0.86 | 1 | 1 | 1 | 1 | 0.8816666667 | FALSE | TRUE | TRUE | TRUE | FALSE | Isolation can be applied on any surface
Glass wool 25mm, 24 kg/m3 |  | 0.11 | 0.32 | 0.56 | 0.77 | 0.89 | 0.91 | 0.5933333333 | FALSE | TRUE | TRUE | TRUE | FALSE | Isolation can be applied on any surface
Glass wool 50mm, 24 kg/m3 |  | 0.27 | 0.54 | 0.94 | 1 | 0.96 | 0.96 | 0.7783333333 | FALSE | TRUE | TRUE | TRUE | FALSE | Isolation can be applied on any surface
Glass wool 75mm, 24 kg/m3 |  | 0.28 | 0.79 | 1 | 1 | 1 | 1 | 0.845 | FALSE | TRUE | TRUE | TRUE | FALSE | Isolation can be applied on any surface
Glass wool 100mm, 24 kg/m3 |  | 0.46 | 1 | 1 | 1 | 1 | 1 | 0.91 | FALSE | TRUE | TRUE | TRUE | FALSE | Isolation can be applied on any surface
Glass wool 50mm, 33 kg/m3 |  | 0.2 | 0.55 | 1 | 1 | 1 | 1 | 0.7916666667 | FALSE | TRUE | TRUE | TRUE | FALSE | Isolation can be applied on any surface
Glass wool 75mm, 33 kg/m3 |  | 0.37 | 0.85 | 1 | 1 | 1 | 1 | 0.87 | FALSE | TRUE | TRUE | TRUE | FALSE | Isolation can be applied on any surface
Glass wool 100mm, 33 kg/m3 |  | 0.53 | 0.92 | 1 | 1 | 1 | 1 | 0.9083333333 | FALSE | TRUE | TRUE | TRUE | FALSE | Isolation can be applied on any surface
Glass wool 50mm, 48 kg/m3 |  | 0.3 | 0.8 | 1 | 1 | 1 | 1 | 0.85 | FALSE | TRUE | TRUE | TRUE | FALSE | Isolation can be applied on any surface
Glass wool 75mm, 48 kg/m3 |  | 0.43 | 0.97 | 1 | 1 | 1 | 1 | 0.9 | FALSE | TRUE | TRUE | TRUE | FALSE | Isolation can be applied on any surface
Glass wool 100mm, 48 kg/m3 |  | 0.65 | 1 | 1 | 1 | 1 | 1 | 0.9416666667 | FALSE | TRUE | TRUE | TRUE | FALSE | Isolation can be applied on any surface
Rock wool 50mm, 33 kg/m3 direct to masonry | 17 | 0.15 | 0.6 | 0.9 | 0.9 | 0.9 | 0.85 | 0.7166666667 | FALSE | TRUE | TRUE | TRUE | FALSE | Isolation can be applied on any surface
Rock wool 100mm, 33 kg/m3 direct to masonry | 17 | 0.35 | 0.95 | 0.98 | 0.92 | 0.9 | 0.85 | 0.825 | FALSE | TRUE | TRUE | TRUE | FALSE | Isolation can be applied on any surface
Rock wool 50mm, 60 kg/m3 direct to masonry | 17 | 0.11 | 0.6 | 0.96 | 0.94 | 0.92 | 0.82 | 0.725 | FALSE | TRUE | TRUE | TRUE | FALSE | Isolation can be applied on any surface
Rock wool 75mm, 60 kg/m3 direct to masonry | 17 | 0.34 | 0.95 | 0.98 | 0.82 | 0.87 | 0.86 | 0.8033333333 | FALSE | TRUE | TRUE | TRUE | FALSE | Isolation can be applied on any surface
Rock wool 30mm, 100 kg/m3 direct to masonry | 17 | 0.1 | 0.4 | 0.8 | 0.9 | 0.9 | 0.9 | 0.6666666667 | FALSE | TRUE | TRUE | TRUE | FALSE | Isolation can be applied on any surface
Rock wool 30mm, 200 kg/m3 over 300mm air gap | 17 | 0.4 | 0.75 | 0.9 | 0.8 | 0.9 | 0.85 | 0.7666666667 | FALSE | TRUE | TRUE | TRUE | FALSE | Isolation can be applied on any surface
Glass wool or mineral wool on solid backing | 25mm | 0.2 |  | 0.7 |  | 0.9 | 0.8 | 0.65 | FALSE | TRUE | TRUE | TRUE | FALSE | Isolation can be applied on any surface. 0 was removed at frequency 250 and 1000 Hz. This is due to suspicion of not having measured the material at these frequencies
Glass wool or mineral wool on solid backing | 50mm | 0.3 |  | 0.8 |  | 0.95 | 0.9 | 0.7375 | FALSE | TRUE | TRUE | TRUE | FALSE | Isolation can be applied on any surface. 0 was removed at frequency 250 and 1000 Hz. This is due to suspicion of not having measured the material at these frequencies
Glass wool or mineral wool over air space on solid backing | 25mm | 0.4 |  | 0.8 |  | 0.9 | 0.8 | 0.725 | FALSE | TRUE | TRUE | TRUE | FALSE | Isolation can be applied on any surface. 0 was removed at frequency 250 and 1000 Hz. This is due to suspicion of not having measured the material at these frequencies
Fibreglass super fine mat | 50mm | 0.15 | 0.4 | 0.75 | 0.85 | 0.8 | 0.85 | 0.6333333333 | FALSE | TRUE | TRUE | TRUE | FALSE | Isolation can be applied on any surface
Fibreglass scrim-covered sewn sheet | 40mm | 0.4 | 0.8 | 0.95 | 0.95 | 0.8 | 0.85 | 0.7916666667 | FALSE | TRUE | TRUE | TRUE | FALSE | Isolation can be applied on any surface
Fibreglass bitumen bonded mat | 25mm | 0.1 | 0.35 | 0.5 | 0.55 | 0.7 | 0.7 | 0.4833333333 | FALSE | TRUE | TRUE | TRUE | FALSE | Isolation can be applied on any surface
Fibreglass bitumen bonded mat | 50mm | 0.3 | 0.55 | 0.8 | 0.85 | 0.75 | 0.8 | 0.675 | FALSE | TRUE | TRUE | TRUE | FALSE | Isolation can be applied on any surface
Fibreglass resin-bonded mat | 25mm | 0.1 | 0.35 | 0.55 | 0.65 | 0.75 | 0.8 | 0.5333333333 | FALSE | TRUE | TRUE | TRUE | FALSE | Isolation can be applied on any surface
Fibreglass resin-bonded mat | 50mm | 0.2 | 0.5 | 0.7 | 0.8 | 0.75 | 0.8 | 0.625 | FALSE | TRUE | TRUE | TRUE | FALSE | Isolation can be applied on any surface
Fibreglass resin-bonded board | 25mm | 0.1 | 0.25 | 0.55 | 0.7 | 0.8 | 0.85 | 0.5416666667 | FALSE | TRUE | TRUE | TRUE | FALSE | Isolation can be applied on any surface
Flexible polyurethane foam 50mm |  | 0.25 | 0.5 | 0.85 | 0.95 | 0.9 | 0.9 | 0.725 | FALSE | TRUE | TRUE | TRUE | FALSE | Isolation can be applied on any surface
Rigid polyurethane foam 50mm |  | 0.2 | 0.4 | 0.65 | 0.55 | 0.7 | 0.7 | 0.5333333333 | FALSE | TRUE | TRUE | TRUE | FALSE | Isolation can be applied on any surface
12mm expanded polystyrene on 45mm battens |  | 0.05 | 0.15 | 0.4 | 0.35 | 0.2 | 0.2 | 0.225 | FALSE | TRUE | TRUE | TRUE | FALSE | Isolation can be applied on any surface
25mm expanded polystyrene on 50mm battens |  | 0.1 | 0.25 | 0.55 | 0.2 | 0.1 | 0.15 | 0.225 | FALSE | TRUE | TRUE | TRUE | FALSE | Isolation can be applied on any surface
[9 empty] | FALSE | FALSE | FALSE | FALSE | TRUE
Wall treatments & Constructions | [8 empty] | FALSE | FALSE | FALSE | FALSE | TRUE
Cork tiles 25mm on solid backing |  | 0.05 | 0.1 | 0.2 | 0.55 | 0.6 | 0.55 | 0.3416666667 | FALSE | TRUE | FALSE | TRUE | FALSE | While maybe unconventional, these materials are light and don't support the main construction of a building. It is possible to mount them on a ceiling
Cork board, 25mm on solid backing | 25mm | 0.03 | 0.05 | 0.17 | 0.52 | 0.5 | 0.52 | 0.2983333333 | FALSE | TRUE | FALSE | TRUE | FALSE | While maybe unconventional, these materials are light and don't support the main construction of a building. It is possible to mount them on a ceiling
Cork board, 25mm, 2.9kg/m2, on battens | 25mm | 0.15 | 0.4 | 0.65 | 0.35 | 0.35 | 0.3 | 0.3666666667 | FALSE | TRUE | FALSE | TRUE | FALSE | While maybe unconventional, these materials are light and don't support the main construction of a building. It is possible to mount them on a ceiling
Glass blocks or glazed tiles as wall finish |  | 0.01 |  | 0.01 |  | 0.01 | 0.01 | 0.01 | TRUE | FALSE | FALSE | FALSE | FALSE | 0 was removed at frequency 250 and 1000 Hz. This is due to suspicion of not having measured the material at these frequencies
Muslin covered cotton felt | 25mm | 0.15 | 0.45 | 0.7 | 0.85 | 0.95 | 0.85 | 0.6583333333 | FALSE | TRUE | FALSE | TRUE | FALSE | While maybe unconventional, these materials are light and don't support the main construction of a building. It is possible to mount them on a ceiling
Pin up boarding- medium hardboard on solid backing |  | 0.05 |  | 0.1 |  | 0.1 | 0.1 | 0.0875 | TRUE | FALSE | FALSE | FALSE | FALSE | 0 was removed at frequency 250 and 1000 Hz. This is due to suspicion of not having measured the material at these frequencies
Fibreboard on solid backing | 12mm | 0.05 | 0.1 | 0.15 | 0.25 | 0.3 | 0.3 | 0.1916666667 | FALSE | TRUE | FALSE | TRUE | FALSE | While maybe unconventional, these materials are light and don't support the main construction of a building. It is possible to mount them on a ceiling
25mm thick hair felt, covered by scrim cloth on solid backing | 25mm | 0.1 |  | 0.7 |  | 0.8 | 0.8 | 0.6 | FALSE | TRUE | FALSE | TRUE | FALSE | While maybe unconventional, these materials are light and don't support the main construction of a building. It is possible to mount them on a ceiling. 0 was removed at frequency 250 and 1000 Hz. This is due to suspicion of not having measured the material at these frequencies
Fibreboard on solid backing | soft 12mm | 0.05 |  | 0.15 |  | 0.3 | 0.3 | 0.2 | FALSE | TRUE | FALSE | TRUE | FALSE | While maybe unconventional, these materials are light and don't support the main construction of a building. It is possible to mount them on a ceiling. 0 was removed at frequency 250 and 1000 Hz. This is due to suspicion of not having measured the material at these frequencies
Fibreboard on solid backing - painted |  | 0.05 |  | 0.1 |  | 0.15 | 0.15 | 0.1125 | TRUE | FALSE | FALSE | FALSE | FALSE | 0 was removed at frequency 250 and 1000 Hz. This is due to suspicion of not having measured the material at these frequencies
Fibreboard over airspace on solid wall | 12mm | 0.3 |  | 0.3 |  | 0.3 | 0.3 | 0.3 | FALSE | TRUE | FALSE | TRUE | FALSE | While maybe unconventional, these materials are light and don't support the main construction of a building. It is possible to mount them on a ceiling. 0 was removed at frequency 250 and 1000 Hz. This is due to suspicion of not having measured the material at these frequencies
Fibreboard over airspace on solid wall - painted |  | 0.3 |  | 0.15 |  | 0.1 | 0.1 | 0.1625 | FALSE | TRUE | FALSE | TRUE | FALSE | While maybe unconventional, these materials are light and don't support the main construction of a building. It is possible to mount them on a ceiling. 0 was removed at frequency 250 and 1000 Hz. This is due to suspicion of not having measured the material at these frequencies
Plaster on lath, deep air space |  | 0.2 | 0.15 | 0.1 | 0.05 | 0.05 | 0.05 | 0.1 | TRUE | FALSE | FALSE | FALSE | FALSE
Plaster decorative panels, walls |  | 0.2 | 0.15 | 0.1 | 0.08 | 0.04 | 0.02 | 0.09833333333 | TRUE | FALSE | FALSE | FALSE | FALSE
Acoustic plaster to solid backing | 25mm | 0.03 | 0.15 | 0.5 | 0.8 | 0.85 | 0.8 | 0.5216666667 | FALSE | TRUE | FALSE | TRUE | FALSE | While maybe unconventional, these materials are light and don't support the main construction of a building. It is possible to mount them on a ceiling
9mm acoustic plaster to solid backing | 9mm | 0.02 | 0.08 | 0.3 | 0.6 | 0.8 | 0.9 | 0.45 | FALSE | TRUE | FALSE | TRUE | FALSE | While maybe unconventional, these materials are light and don't support the main construction of a building. It is possible to mount them on a ceiling
9mm acoustic plaster on plasterboard, 75mm airspace | 9mm | 0.3 | 0.3 | 0.6 | 0.8 | 0.75 | 0.75 | 0.5833333333 | FALSE | TRUE | FALSE | TRUE | FALSE | While maybe unconventional, these materials are light and don't support the main construction of a building. It is possible to mount them on a ceiling
12.5mm acoustic plaster on plaster backing over 75mm air space | 12.5mm | 0.35 | 0.35 | 0.4 | 0.55 | 0.7 | 0.7 | 0.5083333333 | FALSE | TRUE | FALSE | TRUE | FALSE | While maybe unconventional, these materials are light and don't support the main construction of a building. It is possible to mount them on a ceiling
Woodwool slabs, unplastered on solid backing | 25mm | 0.1 |  | 0.4 |  | 0.6 | 0.6 | 0.425 | FALSE | TRUE | FALSE | TRUE | FALSE | While maybe unconventional, these materials are light and don't support the main construction of a building. It is possible to mount them on a ceiling. 0 was removed at frequency 250 and 1000 Hz. This is due to suspicion of not having measured the material at these frequencies
Woodwool slabs, unplastered on solid backing | 50mm | 0.1 | 0.2 | 0.45 | 0.8 | 0.6 | 0.75 | 0.4833333333 | FALSE | TRUE | FALSE | TRUE | FALSE | While maybe unconventional, these materials are light and don't support the main construction of a building. It is possible to mount them on a ceiling
Woodwool slabs, unplastered on solid backing | 75mm | 0.2 |  | 0.8 |  | 0.8 | 0.8 | 0.65 | FALSE | TRUE | FALSE | TRUE | FALSE | While maybe unconventional, these materials are light and don't support the main construction of a building. It is possible to mount them on a ceiling. 0 was removed at frequency 250 and 1000 Hz. This is due to suspicion of not having measured the material at these frequencies
Woodwool slabs, unplastered over 20mm airspace on solid backing | 25mm | 0.15 |  | 0.6 |  | 0.6 | 0.7 | 0.5125 | FALSE | TRUE | FALSE | TRUE | FALSE | While maybe unconventional, these materials are light and don't support the main construction of a building. It is possible to mount them on a ceiling. 0 was removed at frequency 250 and 1000 Hz. This is due to suspicion of not having measured the material at these frequencies
Plasterboard backed with 25mm thick bitumen-bonded fibreglass on 50mm battens | 10mm | 0.3 | 0.2 | 0.15 | 0.05 | 0.05 | 0.05 | 0.1333333333 | TRUE | FALSE | FALSE | FALSE | FALSE
Curtains hung in folds against soild wall |  | 0.05 | 0.15 | 0.35 | 0.4 | 0.5 | 0.5 | 0.325 | FALSE | TRUE | FALSE | FALSE | FALSE
Cotton Curtains (0.5kg/m2),draped to 75% area approx. 130mm from wall |  | 0.3 | 0.45 | 0.65 | 0.56 | 0.59 | 0.71 | 0.5433333333 | FALSE | TRUE | FALSE | FALSE | FALSE
Lightweight curtains (0.2 kg/m2) hung 90mm from wall |  | 0.05 | 0.06 | 0.39 | 0.63 | 0.7 | 0.73 | 0.4266666667 | FALSE | TRUE | FALSE | FALSE | FALSE
Curtains of close-woven glass mat hung 50mm from wall |  | 0.03 | 0.03 | 0.15 | 0.4 | 0.5 | 0.5 | 0.2683333333 | FALSE | TRUE | FALSE | FALSE | FALSE
Curtains, medium velour, 50% gather, over solid backing |  | 0.05 | 0.25 | 0.4 | 0.5 | 0.6 | 0.5 | 0.3833333333 | FALSE | TRUE | FALSE | FALSE | FALSE
Curtains (medium fabrics) hung straight and close to wall |  | 0.05 |  | 0.25 |  | 0.3 | 0.4 | 0.25 | FALSE | TRUE | FALSE | FALSE | FALSE | 0 was removed at frequency 250 and 1000 Hz. This is due to suspicion of not having measured the material at these frequencies
Curtains in folds against wall |  | 0.05 | 0.15 | 0.35 | 0.4 | 0.5 | 0.5 | 0.325 | FALSE | TRUE | FALSE | FALSE | FALSE
Curtains ( medium fabrics ) double widths in folds spaced away from wall |  | 0.1 |  | 0.4 |  | 0.5 | 0.6 | 0.4 | FALSE | TRUE | FALSE | FALSE | FALSE | 0 was removed at frequency 250 and 1000 Hz. This is due to suspicion of not having measured the material at these frequencies
Acoustic banner, 0.5 kg/m2 wool serge, 100mm from wall |  | 0.11 | 0.4 | 0.7 | 0.74 | 0.88 | 0.89 | 0.62 | FALSE | TRUE | FALSE | TRUE | FALSE | While maybe unconventional, these materials are light and don't support the main construction of a building. It is possible to mount them on a ceiling
[9 empty] | FALSE | FALSE | FALSE | FALSE | TRUE
Floors | [8 empty] | FALSE | FALSE | FALSE | FALSE | TRUE
Smooth marble or terrazzo slabs |  | 0.01 | 0.01 | 0.01 | 0.01 | 0.02 | 0.02 | 0.01333333333 | TRUE | FALSE | FALSE | FALSE | FALSE
Raised computer floor, steel-faced 45mm chipboard 800mm above concrete floor, no carpet |  | 0.08 | 0.07 | 0.06 | 0.07 | 0.08 | 0.08 | 0.07333333333 | TRUE | FALSE | FALSE | FALSE | FALSE
Raised computer floor, steel-faced 45mm chipboard 800mm above concrete floor, office-grade carpet tiles |  | 0.27 | 0.26 | 0.52 | 0.43 | 0.51 | 0.58 | 0.4283333333 | FALSE | FALSE | TRUE | FALSE | FALSE
Wooden floor on joists |  | 0.15 | 0.11 | 0.1 | 0.07 | 0.06 | 0.07 | 0.09333333333 | TRUE | FALSE | FALSE | FALSE | FALSE
Parquet fixed in asphalt, on concrete |  | 0.04 | 0.04 | 0.07 | 0.06 | 0.06 | 0.07 | 0.05666666667 | TRUE | FALSE | FALSE | FALSE | FALSE
Parquet on counterfloor |  | 0.2 | 0.15 | 0.1 | 0.1 | 0.05 | 0.1 | 0.1166666667 | TRUE | FALSE | FALSE | FALSE | FALSE
Linoleum or vinyl stuck to concrete |  | 0.02 | 0.02 | 0.03 | 0.04 | 0.04 | 0.05 | 0.03333333333 | TRUE | FALSE | FALSE | FALSE | FALSE
Layer of rubber, cork, linoleum + underlay, or vinyl+underlay stuck to concrete |  | 0.02 | 0.02 | 0.04 | 0.05 | 0.05 | 0.1 | 0.04666666667 | TRUE | FALSE | FALSE | FALSE | FALSE
5mm needle-felt stuck to concrete | 5mm | 0.01 | 0.02 | 0.05 | 0.15 | 0.3 | 0.4 | 0.155 | FALSE | FALSE | TRUE | FALSE | FALSE
6mm pile carpet bonded to closed-cell foam underlay | 6mm | 0.03 | 0.09 | 0.25 | 0.31 | 0.33 | 0.44 | 0.2416666667 | FALSE | FALSE | TRUE | FALSE | FALSE
6mm pile carpet bonded to open-cell foam underlay | 6mm | 0.03 | 0.09 | 0.2 | 0.54 | 0.7 | 0.72 | 0.38 | FALSE | FALSE | TRUE | FALSE | FALSE
9mm pile carpet, tufted on felt underlay | 9mm | 0.08 | 0.08 | 0.3 | 0.6 | 0.75 | 0.8 | 0.435 | FALSE | FALSE | TRUE | FALSE | FALSE
Composition flooring |  | 0.05 | 0.05 | 0.05 | 0.05 | 0.05 | 0.05 | 0.05 | TRUE | FALSE | FALSE | FALSE | FALSE
Haircord carpet on felt underlay | 6mm | 0.05 | 0.05 | 0.1 | 0.2 | 0.45 | 0.65 | 0.25 | FALSE | FALSE | TRUE | FALSE | FALSE
Medium pile carpet on sponge rubber underlay | 10mm | 0.5 | 0.1 | 0.3 | 0.5 | 0.65 | 0.7 | 0.4583333333 | FALSE | FALSE | TRUE | FALSE | FALSE
Thick pile carpet on sponge rubber underlay | 15mm | 0.15 | 0.25 | 0.5 | 0.6 | 0.7 | 0.7 | 0.4833333333 | FALSE | FALSE | TRUE | FALSE | FALSE
Rubber floor tiles | 6mm | 0.05 | 0.05 | 0.1 | 0.1 | 0.05 | 0.05 | 0.06666666667 | TRUE | FALSE | FALSE | FALSE | FALSE
Carpet, thin, over thin felt on concrete |  | 0.1 | 0.15 | 0.25 | 0.3 | 0.3 | 0.3 | 0.2333333333 | FALSE | FALSE | TRUE | FALSE | FALSE
Carpet, thin, over thin felt on wood floor |  | 0.2 | 0.25 | 0.3 | 0.3 | 0.3 | 0.3 | 0.275 | FALSE | FALSE | TRUE | FALSE | FALSE
Carpet, needlepunch | 5mm | 0.03 | 0.05 | 0.05 | 0.25 | 0.35 | 0.5 | 0.205 | FALSE | FALSE | TRUE | FALSE | FALSE
Stone floor, plain or tooled or granolithic finish |  | 0.02 |  | 0.02 |  | 0.05 | 0.05 | 0.035 | TRUE | FALSE | FALSE | FALSE | FALSE | 0 was removed at frequency 250 and 1000 Hz. This is due to suspicion of not having measured the material at these frequencies
Corkfloor tiles | 14mm |  | 0.05 | 0.15 | 0.25 | 0.25 |  | 0.175 | FALSE | FALSE | TRUE | FALSE | FALSE | 0 values removed at frequency range 125 and 4000. This is due to the suspicion that there was no measurement at that frequency range.
Sheet rubber ( hard ) | 6mm |  | 0.05 | 0.05 | 0.1 | 0.05 |  | 0.0625 | TRUE | FALSE | FALSE | FALSE | FALSE | 0 values removed at frequency range 125 and 4000. This is due to the suspicion that there was no measurement at that frequency range.
Woodblock/linoleum/rubber/cork tiles (thin) on solid floor (or wall) |  | 0.02 | 0.04 | 0.05 | 0.05 | 0.1 | 0.05 | 0.05166666667 | TRUE | FALSE | FALSE | FALSE | FALSE
Floor tiles, plastic or linoleum |  | 0.03 |  | 0.03 |  | 0.05 | 0.05 | 0.04 | TRUE | FALSE | FALSE | FALSE | FALSE | 0 was removed at frequency 250 and 1000 Hz. This is due to suspicion of not having measured the material at these frequencies
Steel decking |  | 0.13 | 0.09 | 0.08 | 0.09 | 0.11 | 0.11 | 0.1016666667 | TRUE | FALSE | FALSE | FALSE | FALSE
[9 empty] | FALSE | FALSE | FALSE | FALSE | TRUE
Panels and doors | [8 empty] | FALSE | FALSE | FALSE | FALSE | TRUE
Wood hollowcore door |  | 0.3 | 0.25 | 0.15 | 0.1 | 0.1 | 0.07 | 0.1616666667 | FALSE | TRUE | FALSE | FALSE | FALSE
Solid timber door |  | 0.14 | 0.1 | 0.06 | 0.08 | 0.1 | 0.1 | 0.09666666667 | TRUE | FALSE | FALSE | FALSE | FALSE
Acoustic door, steel frame, double seals, absorbant in airspace, Double sheet steel skin. |  | 0.35 | 0.39 | 0.44 | 0.49 | 0.54 | 0.57 | 0.4633333333 | FALSE | TRUE | FALSE | FALSE | FALSE
[9 empty] | FALSE | FALSE | FALSE | FALSE | TRUE
Ceilings | [8 empty] | FALSE | FALSE | FALSE | FALSE | TRUE
Mineral wool tiles, 180mm airspace |  | 0.42 | 0.72 | 0.83 | 0.88 | 0.89 | 0.8 | 0.7566666667 | FALSE | FALSE | FALSE | TRUE | FALSE
Mineral wool tiles, glued/screwed to soffit |  | 0.06 | 0.4 | 0.75 | 0.95 | 0.96 | 0.83 | 0.6583333333 | FALSE | FALSE | FALSE | TRUE | FALSE
Gypsum plaster tiles, 17% perforated, 22mm |  | 0.45 | 0.7 | 0.8 | 0.8 | 0.65 | 0.45 | 0.6416666667 | FALSE | FALSE | FALSE | TRUE | FALSE
Metal ceiling, 32.5% perforated, backed by 30mm rockwool |  | 0.12 | 0.45 | 0.87 | 0.98 | 1 | 1 | 0.7366666667 | FALSE | FALSE | FALSE | TRUE | FALSE
Perforated underside of structural steel decking (typical, depends on perforations) |  | 0.3 | 0.7 | 0.85 | 0.9 | 0.7 | 0.65 | 0.6833333333 | FALSE | FALSE | FALSE | TRUE | FALSE
12% perforated plaster tiles, absorbent felt glued to back, 200mm ceiling void |  | 0.45 | 0.7 | 0.88 | 0.52 | 0.42 | 0.35 | 0.5533333333 | FALSE | FALSE | FALSE | TRUE | FALSE
100mm woodwool slabs on 25mm cavity, pre-screeded surface facing cavity |  | 0.5 | 0.75 | 0.85 | 0.65 | 0.7 | 0.7 | 0.6916666667 | FALSE | FALSE | FALSE | TRUE | FALSE
50mm woodwool slabs on 25mm cavity, pre-screeded surface facing cavity |  | 0.3 | 0.4 | 0.5 | 0.85 | 0.5 | 0.65 | 0.5333333333 | FALSE | FALSE | FALSE | TRUE | FALSE
100mm woodwool fixed directly to concrete, pre-screeded surface facing backing |  | 0.25 | 0.8 | 0.85 | 0.65 | 0.7 | 0.75 | 0.6666666667 | FALSE | FALSE | FALSE | TRUE | FALSE
75mm woodwool fixed directly to concrete, pre-screeded surface facing backing |  | 0.15 | 0.4 | 0.95 | 0.6 | 0.7 | 0.6 | 0.5666666667 | FALSE | FALSE | FALSE | TRUE | FALSE
Plasterboard 10mm thick backed with 25mm thick bitumen | 10mm | 0.3 | 0.2 | 0.15 | 0.05 | 0.05 | 0.05 | 0.1333333333 | TRUE | FALSE | FALSE | FALSE | FALSE
Plasterboard 10mm thick, perforated 8mm diameter holes 2755m2 14% open area backed with 25mm thick bitumen- bonded fibreglass on 90mm battens | 10mm | 0.25 | 0.7 | 0.85 | 0.55 | 0.4 | 0.3 | 0.5083333333 | FALSE | FALSE | FALSE | TRUE | FALSE
Plywood, 5mm, on battens 50mm airspace filled with glass wool | 5mm | 0.4 | 0.35 | 0.2 | 0.15 | 0.05 | 0.05 | 0.2 | FALSE | FALSE | FALSE | TRUE | FALSE
Plywood, 12mm, with 30mm thick fibreglass backing between 30mm battens |  | 0.4 | 0.2 | 0.15 | 0.1 | 0.1 | 0.05 | 0.1666666667 | FALSE | FALSE | FALSE | TRUE | FALSE
Plywood 12mm thick perforated 5mm diameter holes 6200 m2 11% open area with 60mm deep air space behind |  | 0.2 | 0.35 | 0.55 | 0.3 | 0.25 | 0.3 | 0.325 | FALSE | FALSE | FALSE | TRUE | FALSE
Plywood 12mm thick perforated 5mm diameter holes 6200 m2 11% open area backed with 60mm thick fibreglass between mounting battens |  | 0.4 | 0.9 | 0.8 | 0.5 | 0.4 | 0.3 | 0.55 | FALSE | FALSE | FALSE | TRUE | FALSE
Hardboard, 25% perforated over 50mm mineral wool |  | 0.27 | 0.87 | 1 | 1 | 0.98 | 0.96 | 0.8466666667 | FALSE | FALSE | FALSE | TRUE | FALSE
0.8mm unperforated metal panels backed with 25mm thick resin bonded fibreglass, mounted on 22mm diameter pipes 135mm from wall. |  | 0.5 | 0.35 | 0.15 | 0.05 | 0.05 |  | 0.22 | FALSE | FALSE | FALSE | TRUE | FALSE | 0 values removed at frequency range 4000. This is due to the suspicion that there was no measurement at that frequency range.
0.8mm perforated metal tiles 2mm diameter holes 29440/m2. 13% open area backed with 25mm thick resin-bonded fibreglass slab. No airspace. |  | 0.1 | 0.3 | 0.6 | 0.75 | 0.8 | 0.8 | 0.5583333333 | FALSE | FALSE | FALSE | TRUE | FALSE
50mm mineral wool ( 96 kg/m3 ) behind 25% open area perforated steel. |  | 0.2 | 0.35 | 0.65 | 0.85 | 0.9 | 0.8 | 0.625 | FALSE | FALSE | FALSE | TRUE | FALSE
Wood panels, 18mm alternate 15mm slot & 35mm wooden slat |  | 0.1 | 0.36 | 0.74 | 0.91 | 0.61 | 0.5 | 0.5366666667 | FALSE | FALSE | FALSE | TRUE | FALSE
25mm rockwool backing, 32mm airspace behind Plaster decorative panels, ceilings |  | 0.2 | 0.22 | 0.18 | 0.15 | 0.15 | 0.16 | 0.1766666667 | FALSE | FALSE | FALSE | TRUE | FALSE
[9 empty] | FALSE | FALSE | FALSE | FALSE | TRUE
Audience and seating | [8 empty] | FALSE | FALSE | FALSE | FALSE | TRUE
Children, standing (per child) in m2 units |  | 0.12 | 0.22 | 0.37 | 0.4 | 0.42 | 0.37 | 0.3166666667 | FALSE | FALSE | FALSE | FALSE | TRUE | We will only consider empty rooms for this study.
Children, seated in plastic or metal chairs (per child) in m2 units |  | 0.28 |  | 0.33 |  | 0.37 | 0.37 | 0.3375 | FALSE | FALSE | FALSE | FALSE | TRUE | We will only consider empty rooms for this study.
Students seated in tablet arm chairs |  | 0.3 | 0.41 | 0.49 | 0.84 | 0.87 | 0.84 | 0.625 | FALSE | FALSE | FALSE | FALSE | TRUE | We will only consider empty rooms for this study.
Adults per person seated |  | 0.33 | 0.4 | 0.44 | 0.45 | 0.45 | 0.45 | 0.42 | FALSE | FALSE | FALSE | FALSE | TRUE | We will only consider empty rooms for this study.
Adults per person standing |  | 0.15 | 0.38 | 0.42 | 0.43 | 0.45 | 0.45 | 0.38 | FALSE | FALSE | FALSE | FALSE | TRUE | We will only consider empty rooms for this study.
Empty plastic or metal chairs (per chair) in m2 units |  | 0.07 |  | 0.14 |  | 0.14 | 0.14 | 0.1225 | FALSE | FALSE | FALSE | FALSE | TRUE | We will only consider empty rooms for this study.
Seats, leather covers, per m2 |  | 0.4 | 0.5 | 0.58 | 0.61 | 0.58 | 0.5 | 0.5283333333 | FALSE | FALSE | FALSE | FALSE | TRUE | We will only consider empty rooms for this study.
Cloth-upholstered seats, per m2 |  | 0.44 | 0.6 | 0.77 | 0.89 | 0.82 | 0.7 | 0.7033333333 | FALSE | FALSE | FALSE | FALSE | TRUE | We will only consider empty rooms for this study.
Floor and cloth-upholstered seats, per m2 |  | 0.49 | 0.66 | 0.8 | 0.88 | 0.82 | 0.7 | 0.725 | FALSE | FALSE | FALSE | FALSE | TRUE | We will only consider empty rooms for this study.
Adults in plastic and metal chairs in m2 units |  | 0.3 | 0 | 0.4 | 0 | 0.43 | 0.4 | 0.255 | FALSE | FALSE | FALSE | FALSE | TRUE | We will only consider empty rooms for this study.
Adults in wooden or padded chairs or seats (per item) in m2 |  | 0.16 | 0 | 0.4 | 0 | 0.44 | 0.4 | 0.2333333333 | FALSE | FALSE | FALSE | FALSE | TRUE | We will only consider empty rooms for this study.
Adults on timber seats, 1 per m2 per item |  | 0.16 | 0.24 | 0.56 | 0.69 | 0.81 | 0.78 | 0.54 | FALSE | FALSE | FALSE | FALSE | TRUE | We will only consider empty rooms for this study.
Adults on timber seats, 2 per m2 per item |  | 0.24 | 0.4 | 0.78 | 0.98 | 0.96 | 0.87 | 0.705 | FALSE | FALSE | FALSE | FALSE | TRUE | We will only consider empty rooms for this study.
Wooden or padded chairs or seats (per item) in m2 |  | 0.08 | 0 | 0.15 | 0 | 0.18 | 0.2 | 0.1016666667 | FALSE | FALSE | FALSE | FALSE | TRUE | We will only consider empty rooms for this study.
Seating, slighty upholstered, unoccupied |  | 0.07 | 0.12 | 0.26 | 0.42 | 0.5 | 0.55 | 0.32 | FALSE | FALSE | FALSE | FALSE | TRUE | We will only consider empty rooms for this study.
Seating, slighty upholstered, occupied |  | 0.32 | 0.62 | 0.74 | 0.76 | 0.81 | 0.9 | 0.6916666667 | FALSE | FALSE | FALSE | FALSE | TRUE | We will only consider empty rooms for this study.
Fully upholstered seats (per item) in m2 |  | 0.12 | 0 | 0.28 | 0 | 0.32 | 0.37 | 0.1816666667 | FALSE | FALSE | FALSE | FALSE | TRUE | We will only consider empty rooms for this study.
Upholstered tip-up theatre seats, empty |  | 0.33 | 0.51 | 0.64 | 0.71 | 0.77 | 0.81 | 0.6283333333 | FALSE | FALSE | FALSE | FALSE | TRUE | We will only consider empty rooms for this study.
Areas with audience, orchestra, or seats, including narrow aisles |  | 0.6 | 0.74 | 0.88 | 0.96 | 0.93 | 0.85 | 0.8266666667 | FALSE | FALSE | FALSE | FALSE | TRUE | We will only consider empty rooms for this study.
Auditorium seat, unoccupied |  | 0.13 | 0.33 | 0.59 | 0.58 | 0.61 | 0.62 | 0.4766666667 | FALSE | FALSE | FALSE | FALSE | TRUE | We will only consider empty rooms for this study.
Auditorium seat, occupied |  | 0.37 | 0.48 | 0.68 | 0.73 | 0.77 | 0.74 | 0.6283333333 | FALSE | FALSE | FALSE | FALSE | TRUE | We will only consider empty rooms for this study.
Orchestra with instruments on podium, 1.5 m2 per person |  | 0.27 | 0.53 | 0.67 | 0.93 | 0.87 | 0.8 | 0.6783333333 | FALSE | FALSE | FALSE | FALSE | TRUE | We will only consider empty rooms for this study.
Orchestral player with instrument (average) per person |  | 0.37 | 0.8 | 1 | 1 | 1 | 1 | 0.8616666667 | FALSE | FALSE | FALSE | FALSE | TRUE | We will only consider empty rooms for this study.
Prosenium opening with average stage set per m2 of opening |  | 0.2 | 0 | 0.3 | 0 | 0.4 | 0.5 | 0.2333333333 | FALSE | FALSE | FALSE | FALSE | TRUE | We will only consider empty rooms for this study.
Wood platform with large space beneath |  | 0.4 | 0.3 | 0.2 | 0.17 | 0.15 | 0.1 | 0.22 | FALSE | FALSE | FALSE | FALSE | TRUE | We will only consider empty rooms for this study.
Adult office furniture per desk |  | 0.5 | 0.4 | 0.45 | 0.45 | 0.6 | 0.7 | 0.5166666667 | FALSE | FALSE | FALSE | FALSE | TRUE | We will only consider empty rooms for this study.
[9 empty] | FALSE | FALSE | FALSE | FALSE | TRUE
Other | [8 empty] | FALSE | FALSE | FALSE | FALSE | TRUE
Water surface, ie swimming pool |  | 0.01 | 0.01 | 0.01 | 0.01 | 0.02 | 0.02 | 0.01333333333 | FALSE | FALSE | FALSE | FALSE | TRUE | We exclude pools inside.
Ventilation grille per m2 |  | 0.6 | 0.6 | 0.6 | 0.6 | 0.6 | 0.6 | 0.6 | FALSE | FALSE | FALSE | FALSE | TRUE | This is too niche for a generic material

## Extracted statistics
Surface type | Limit | 125 | 250 | 500 | 1000 | 2000 | 4000
Reflective | Lower | 0.01 | 0.01 | 0.01 | 0.01 | 0.01 | 0.01
| Upper | 0.35 | 0.2 | 0.2 | 0.1 | 0.15 | 0.2
| Mean | 0.1211290323 | 0.08375 | 0.06555555556 | 0.05607142857 | 0.0553968254 | 0.05709677419
| Standard deviation | 0.1069411488 | 0.0634912306 | 0.04211266677 | 0.026811027 | 0.03015152041 | 0.03340693443
Wall | Lower | 0.02 | 0.03 | 0.1 | 0.05 | 0.05 | 0.05
| Upper | 0.65 | 1 | 1 | 1 | 1 | 1
| Mean | 0.2125641026 | 0.425 | 0.5802564103 | 0.6321212121 | 0.6374358974 | 0.6412820513
| Standard deviation | 0.1424319012 | 0.2668058931 | 0.3005189207 | 0.3069378045 | 0.3139916282 | 0.3099365623
Floor | Lower | 0.01 | 0.02 | 0.05 | 0.15 | 0.1 | 0.15
| Upper | 0.65 | 1 | 1 | 1 | 1 | 1
| Mean | 0.2263829787 | 0.4664444444 | 0.6735416667 | 0.7164444444 | 0.75875 | 0.784893617
| Standard deviation | 0.1530476699 | 0.3088258965 | 0.305401651 | 0.2824821439 | 0.2587911752 | 0.2251943348
Ceiling | Lower | 0.02 | 0.05 | 0.14 | 0.05 | 0.05 | 0.05
| Upper | 0.65 | 1 | 1 | 1 | 1 | 1
| Mean | 0.2376315789 | 0.5065151515 | 0.6765789474 | 0.7243939394 | 0.7055263158 | 0.7044
| Standard deviation | 0.1439987817 | 0.2620128736 | 0.2730790002 | 0.2713109416 | 0.2865677104 | 0.2781125574